## Sheet1
速度 | 压力均值 | 压力标准差 | 压力均值 | 压力标准差 | 实际挤出量 | 设定挤出量 | 挤出效率 | 挤出效率校准 | 出口温度 | 设定温度 | 材料
1 | 0.5527 | 0.092 | 5.41646 | 0.9016 | 101.4 | 100 | 101.4% | 100% | 190 | 190 | L1002
2 | 0.7193 | 0.0153 | 7.04914 | 0.14994 | 202.75 | 200 | 101.4% | 99.98% | 189 | 190 | L1002
3 | 0.9171 | 0.0169 | 8.98758 | 0.16562 | 303.53 | 300 | 101.2% | 99.78% | 188 | 190 | L1002
4 | 1.1502 | 0.0209 | 11.27196 | 0.20482 | 404.22 | 400 | 101.1% | 99.66% | 186 | 190 | L1002
5 | 1.4149 | 0.0281 | 13.86602 | 0.27538 | 503.92 | 500 | 100.8% | 99.39% | 183 | 190 | L1002
6 | 1.7148 | 0.0331 | 16.80504 | 0.32438 | 603.81 | 600 | 100.6% | 99.25% | 180 | 190 | L1002
7 | 2.1651 | 0.0559 | 21.21798 | 0.54782 | 701.15 | 700 | 100.2% | 98.78% | 178 | 190 | L1002
8 | 3.1885 | 0.1373 | 31.2473 | 1.34554 | 795.04 | 800 | 99.38% | 98.01% | 177 | 190 | L1002
9 | 4.8753 | 0.2334 | 47.77794 | 2.28732 | 869.12 | 900 | 96.57% | 95.24% | 179 | 190 | L1002
10 | 6.6672 | 0.2741 | 65.33856 | 2.68618 | 905.45 | 1000 | 90.55% | 89.29% | 179 | 190 | L1002
11 | 6.2971 | 0.5862 | 61.71158 | 5.74476 | 903.8 | 1100 | 82.16% | 81.03% |  | 190 | L1002
12 | 5.5621 | 0.5691 | 54.50858 | 5.57718 | 858.32 | 1200 | 71.53% | 70.54% |  | 190 | L1002
1 | 0.3033 | 0.0118 | 2.97234 | 0.11564 | 101.35 | 100 | 1.0135 | 1 | 210 | 210 | L1002
2 | 0.4235 | 0.0119 | 4.1503 | 0.11662 | 201.8 | 200 | 1.009 | 0.9955599 | 209 | 210 | L1002
3 | 0.5885 | 0.0128 | 5.7673 | 0.12544 | 303.34 | 300 | 1.011133 | 0.9976649 | 207 | 210 | L1002
4 | 0.7748 | 0.0235 | 7.59304 | 0.2303 | 404.22 | 400 | 1.01055 | 0.9970893 | 204 | 210 | L1002
5 | 0.9483 | 0.0154 | 9.29334 | 0.15092 | 503.78 | 500 | 1.00756 | 0.9941391 | 200 | 210 | L1002
6 | 1.1451 | 0.0205 | 11.22198 | 0.2009 | 604.04 | 600 | 1.006733 | 0.9933235 | 197 | 210 | L1002
7 | 1.3767 | 0.0298 | 13.49166 | 0.29204 | 704.59 | 700 | 1.006557 | 0.9931496 | 195 | 210 | L1002
8 | 1.7124 | 0.0419 | 16.78152 | 0.41062 | 802.69 | 800 | 1.0033625 | 0.9899975 | 194 | 210 | L1002
9 | 2.3956 | 0.0913 | 23.47688 | 0.89474 | 896.63 | 900 | 0.9962556 | 0.9829853 | 192 | 210 | L1002
10 | 3.4693 | 0.1569 | 33.99914 | 1.53762 | 983.26 | 1000 | 0.98326 | 0.9701628 | 192 | 210 | L1002
11 | 4.9071 | 0.2481 | 48.08958 | 2.43138 | 925.13 | 1100 | 0.8410273 | 0.8298246 | 191 | 210 | L1002
12 | 6.4029 | 0.2347 | 62.74842 | 2.30006 | 1056.25 | 1200 | 0.8802083 | 0.8684838 |  | 210 | L1002
1 | 0.201 | 0.0205 | 1.9698 | 0.2009 | 101.4 | 100 | 1.014 | 1 | 230 | 230 | L1002
2 | 0.3082 | 0.0167 | 3.02036 | 0.16366 | 202.37 | 200 | 1.01185 | 0.9978797 | 229 | 230 | L1002
3 | 0.4294 | 0.0226 | 4.20812 | 0.22148 | 303.2 | 300 | 1.010667 | 0.9967127 | 226 | 230 | L1002
4 | 0.5502 | 0.0123 | 5.39196 | 0.12054 | 403.61 | 400 | 1.009025 | 0.9950937 | 224 | 230 | L1002
5 | 0.6807 | 0.0185 | 6.67086 | 0.1813 | 504.86 | 500 | 1.00972 | 0.9957791 | 219 | 230 | L1002
6 | 0.8344 | 0.0215 | 8.17712 | 0.2107 | 606.73 | 600 | 1.011217 | 0.9972551 | 216 | 230 | L1002
7 | 0.9906 | 0.0187 | 9.70788 | 0.18326 | 707.85 | 700 | 1.011214 | 0.9972527 | 212 | 230 | L1002
8 | 1.1911 | 0.0263 | 11.67278 | 0.25774 | 806.74 | 800 | 1.008425 | 0.994502 | 209 | 230 | L1002
9 | 1.4796 | 0.0473 | 14.50008 | 0.46354 | 906.2 | 900 | 1.006889 | 0.9929871 | 207 | 230 | L1002
10 | 2.001 | 0.0778 | 19.6098 | 0.76244 | 1001.19 | 1000 | 1.00119 | 0.9873669 | 207 | 230 | L1002
11 | 2.8016 | 0.1236 | 27.45568 | 1.21128 | 1093.43 | 1100 | 0.9940273 | 0.980303 | 207 | 230 | L1002
12 | 3.9516 | 0.2037 | 38.72568 | 1.99626 | 1171.57 | 1200 | 0.9763083 | 0.9628287 |  | 230 | L1002
13 | 5.4468 | 0.2569 | 53.37864 | 2.51762 | 1208.79 | 1300 | 0.9298385 | 0.9170005 |  | 230 | L1002
14 | 6.4231 | 1.0447 | 62.94638 | 10.23806 | 1215.21 | 1400 | 0.8680071 | 0.8560228 |  | 230 | L1002
1 | 0.0732 | 0.0466 | 0.71736 | 0.45668 | 101.92 | 100 | 1.0192 | 1 | 251 | 250 | L1002
2 | 0.1831 | 0.0196 | 1.79438 | 0.19208 | 203.03 | 200 | 1.01515 | 0.9960263 | 251 | 250 | L1002
3 | 0.2746 | 0.0134 | 2.69108 | 0.13132 | 305.7 | 300 | 1.019 | 0.9998038 | 249 | 250 | L1002
4 | 0.3769 | 0.0132 | 3.69362 | 0.12936 | 407.15 | 400 | 1.017875 | 0.9987 | 244 | 250 | L1002
5 | 0.4884 | 0.0131 | 4.78632 | 0.12838 | 509.2 | 500 | 1.0184 | 0.9992151 | 239 | 250 | L1002
6 | 0.5958 | 0.0104 | 5.83884 | 0.10192 | 609.89 | 600 | 1.016483 | 0.9973345 | 234 | 250 | L1002
7 | 0.7188 | 0.0169 | 7.04424 | 0.16562 | 711.34 | 700 | 1.0162 | 0.9970565 | 231 | 250 | L1002
8 | 0.873 | 0.0178 | 8.5554 | 0.17444 | 811.32 | 800 | 1.01415 | 0.9950451 | 228 | 250 | L1002
9 | 1.055 | 0.0253 | 10.339 | 0.24794 | 912.2 | 900 | 1.013556 | 0.9944619 | 226 | 250 | L1002
10 | 1.3484 | 0.0432 | 13.21432 | 0.42336 | 1011.42 | 1000 | 1.01142 | 0.9923666 | 225 | 250 | L1002
11 | 1.8432 | 0.0754 | 18.06336 | 0.73892 | 1107.63 | 1100 | 1.006936 | 0.9879674 | 224 | 250 | L1002
12 | 2.5482 | 0.1053 | 24.97236 | 1.03194 | 1201.72 | 1200 | 1.001433 | 0.982568 | 224 | 250 | L1002
13 | 3.6008 | 0.2131 | 35.28784 | 2.08838 | 1283.39 | 1300 | 0.9872231 | 0.9686255 |  | 250 | L1002
14 | 5.0852 | 0.1666 | 49.83496 | 1.63268 | 1295.56 | 1400 | 0.9254 | 0.907967 |  | 250 | L1002
15 | 6.3773 | 0.2239 | 62.49754 | 2.19422 | 1346.43 | 1500 | 0.89762 | 0.8807104 |  | 250 | L1002
16 | 6.5007 | 0.4383 | 63.70686 | 4.29534 | 1353.03 | 1600 | 0.84564375 | 0.8297133 |  | 250 | L1002
1 | 0.2163 | 0.01 | 2.11974 | 0.098 | 101.3 | 100 | 1.013 | 1 | 230 | 230 | L3002
2 | 0.3172 | 0.0109 | 3.10856 | 0.10682 | 202.46 | 200 | 1.0123 | 0.999309 | 230 | 230 | L3002
3 | 0.4489 | 0.0134 | 4.39922 | 0.13132 | 303.67 | 300 | 1.012233 | 0.9992432 | 229 | 230 | L3002
4 | 0.5763 | 0.0101 | 5.64774 | 0.09898 | 404.5 | 400 | 1.01125 | 0.9982725 | 224 | 230 | L3002
5 | 0.7152 | 0.0133 | 7.00896 | 0.13034 | 505.34 | 500 | 1.01068 | 0.9977098 | 220 | 230 | L3002
6 | 0.868 | 0.0168 | 8.5064 | 0.16464 | 605.41 | 600 | 1.009017 | 0.9960678 | 216 | 230 | L3002
7 | 1.0462 | 0.0194 | 10.25276 | 0.19012 | 704.54 | 700 | 1.006486 | 0.9935693 | 212 | 230 | L3002
8 | 1.264 | 0.0263 | 12.3872 | 0.25774 | 803.82 | 800 | 1.004775 | 0.9918806 | 210 | 230 | L3002
9 | 1.5987 | 0.0454 | 15.66726 | 0.44492 | 902.38 | 900 | 1.002644 | 0.9897773 | 208 | 230 | L3002
10 | 2.1852 | 0.0734 | 21.41496 | 0.71932 | 937.39 | 1000 | 0.93739 | 0.9253603 |  | 230 | L3002
11 | 3.0186 | 0.1256 | 29.58228 | 1.23088 | 975.28 | 1100 | 0.8866182 | 0.8752401 |  | 230 | L3002
12 | 4.179 | 0.1728 | 40.9542 | 1.69344 | 1054.36 | 1200 | 0.8786333 | 0.8673577 |  | 230 | L3002
13 | 5.6281 | 0.2191 | 55.15538 | 2.14718 | 1189.68 | 1300 | 0.9151385 | 0.9033943 |  | 230 | L3002
14 | 4.9527 | 1.2776 | 48.53646 | 12.52048 | 1150.05 | 1400 | 0.8214643 | 0.8109223 |  | 230 | L3002
1 | 0.1248 | 0.0041 | 1.22304 | 0.04018 | 103.38 | 100 | 1.0338 | 1 | 250 | 250 | L3002
2 | 0.2261 | 0.0111 | 2.21578 | 0.10878 | 206.48 | 200 | 1.0324 | 0.9986458 | 250 | 250 | L3002
3 | 0.3342 | 0.0124 | 3.27516 | 0.12152 | 309.81 | 300 | 1.0327 | 0.998936 | 249 | 250 | L3002
4 | 0.4425 | 0.01 | 4.3365 | 0.098 | 413.23 | 400 | 1.033075 | 0.9992987 | 245 | 250 | L3002
5 | 0.5551 | 0.0144 | 5.43998 | 0.14112 | 515.43 | 500 | 1.03086 | 0.9971561 | 241 | 250 | L3002
6 | 0.6692 | 0.0133 | 6.55816 | 0.13034 | 618.43 | 600 | 1.030717 | 0.9970175 | 237 | 250 | L3002
7 | 0.7974 | 0.0142 | 7.81452 | 0.13916 | 720.73 | 700 | 1.029614 | 0.9959511 | 233 | 250 | L3002
8 | 0.9698 | 0.0197 | 9.50404 | 0.19306 | 822.88 | 800 | 1.0286 | 0.99497 | 230 | 250 | L3002
9 | 1.1906 | 0.0269 | 11.66788 | 0.26362 | 924.14 | 900 | 1.026822 | 0.9932504 | 227 | 250 | L3002
10 | 1.5902 | 0.0571 | 15.58396 | 0.55958 | 1022.98 | 1000 | 1.02298 | 0.9895338 | 225 | 250 | L3002
11 | 2.1992 | 0.0852 | 21.55216 | 0.83496 | 1118.01 | 1100 | 1.016373 | 0.9831425 | 225 | 250 | L3002
12 | 3.0588 | 0.1238 | 29.97624 | 1.21324 | 1211.58 | 1200 | 1.00965 | 0.9766396 | 225 | 250 | L3002
13 | 4.3516 | 0.1921 | 42.64568 | 1.88258 | 1285.89 | 1300 | 0.9891462 | 0.9568061 |  | 250 | L3002
14 | 5.953 | 0.8766 | 58.3394 | 8.59068 | 1327.13 | 1400 | 0.94795 | 0.9169569 |  | 250 | L3002
15 | 4.9355 | 0.824 | 48.3679 | 8.0752 | 1300.28 | 1500 | 0.8668533 | 0.8385116 |  | 250 | L3002
1 | 0.5082 | 0.0653 | 4.98036 | 0.63994 | 102.91 | 100 | 1.0291 | 1 | 190 | 190 | L1003
2 | 1.307 | 0.0714 | 12.8086 | 0.69972 | 204.59 | 200 | 1.02295 | 0.9940239 | 190 | 190 | L1003
3 | 1.395 | 0.0364 | 13.671 | 0.35672 | 305.89 | 300 | 1.019633 | 0.990801 | 188 | 190 | L1003
4 | 1.8044 | 0.0445 | 17.68312 | 0.4361 | 406.06 | 400 | 1.01515 | 0.9864445 | 185 | 190 | L1003
5 | 2.3088 | 0.0507 | 22.62624 | 0.49686 | 506.23 | 500 | 1.01246 | 0.9838305 | 182 | 190 | L1003
6 | 3.962 | 0.2309 | 38.8276 | 2.26282 | 597.11 | 600 | 0.9951833 | 0.9670424 | 182 | 190 | L1003
7 | 6.0732 | 0.2843 | 59.51736 | 2.78614 | 662.46 | 700 | 0.9463714 | 0.9196108 | 182 | 190 | L1003
1 | 0.3846 | 0.0338 | 3.76908 | 0.33124 | 102.67 | 100 | 1.0267 | 1 | 210 | 210 | L1003
2 | 0.6607 | 0.022 | 6.47486 | 0.2156 | 205.53 | 200 | 1.02765 | 1.000925 | 210 | 210 | L1003
3 | 0.9106 | 0.022 | 8.92388 | 0.2156 | 307.64 | 300 | 1.025467 | 0.9987987 | 207 | 210 | L1003
4 | 1.1611 | 0.0245 | 11.37878 | 0.2401 | 409.32 | 400 | 1.0233 | 0.9966884 | 204 | 210 | L1003
5 | 1.4484 | 0.0357 | 14.19432 | 0.34986 | 509.16 | 500 | 1.01832 | 0.9918379 | 199 | 210 | L1003
6 | 1.8827 | 0.0562 | 18.45046 | 0.55076 | 609.89 | 600 | 1.016483 | 0.990049 | 197 | 210 | L1003
7 | 3.0984 | 0.1654 | 30.36432 | 1.62092 | 703.6 | 700 | 1.005143 | 0.9790035 | 196 | 210 | L1003
8 | 4.7036 | 0.2264 | 46.09528 | 2.21872 | 786.69 | 800 | 0.9833625 | 0.9577895 |  | 210 | L1003
9 | 6.3119 | 0.237 | 61.85662 | 2.3226 | 847.18 | 900 | 0.9413111 | 0.9168317 |  | 210 | L1003
1 | 0.2544 | 0.042 | 2.49312 | 0.4116 | 102.72 | 100 | 1.0272 | 1 | 230 | 230 | L1003
2 | 0.4181 | 0.0228 | 4.09738 | 0.22344 | 205.48 | 200 | 1.0274 | 1.000195 | 229 | 230 | L1003
3 | 0.6051 | 0.0176 | 5.92998 | 0.17248 | 307.73 | 300 | 1.025767 | 0.9986046 | 226 | 230 | L1003
4 | 0.765 | 0.0147 | 7.497 | 0.14406 | 409.46 | 400 | 1.02365 | 0.996544 | 222 | 230 | L1003
5 | 0.9539 | 0.0256 | 9.34822 | 0.25088 | 511.99 | 500 | 1.02398 | 0.9968653 | 218 | 230 | L1003
6 | 1.1964 | 0.0238 | 11.72472 | 0.23324 | 613.62 | 600 | 1.0227 | 0.9956192 | 215 | 230 | L1003
7 | 1.6477 | 0.0653 | 16.14746 | 0.63994 | 712.42 | 700 | 1.017743 | 0.9907933 | 212 | 230 | L1003
8 | 2.599 | 0.1247 | 25.4702 | 1.22206 | 808.87 | 800 | 1.0110875 | 0.9843142 | 212 | 230 | L1003
9 | 3.7463 | 0.1603 | 36.71374 | 1.57094 | 897.1 | 900 | 0.9967778 | 0.9703834 | 212 | 230 | L1003
10 | 5.1006 | 0.1953 | 49.98588 | 1.91394 | 978.02 | 1000 | 0.97802 | 0.9521223 |  | 230 | L1003
11 | 6.2433 | 0.1421 | 61.18434 | 1.39258 | 1030.25 | 1100 | 0.9365909 | 0.9117902 |  | 230 | L1003
1 | 0.1153 | 0.0095 | 1.12994 | 0.0931 | 102.81 | 100 | 1.0281 | 1 | 250 | 250 | L1003
2 | 0.2369 | 0.0182 | 2.32162 | 0.17836 | 205.25 | 200 | 1.02625 | 0.9982006 | 250 | 250 | L1003
3 | 0.3701 | 0.0192 | 3.62698 | 0.18816 | 307.49 | 300 | 1.024967 | 0.9969523 | 247 | 250 | L1003
4 | 0.5164 | 0.0101 | 5.06072 | 0.09898 | 410.73 | 400 | 1.026825 | 0.9987598 | 242 | 250 | L1003
5 | 0.6491 | 0.0172 | 6.36118 | 0.16856 | 511.37 | 500 | 1.02274 | 0.9947865 | 238 | 250 | L1003
6 | 0.8138 | 0.0186 | 7.97524 | 0.18228 | 614.05 | 600 | 1.023417 | 0.9954447 | 234 | 250 | L1003
7 | 1.0205 | 0.0259 | 10.0009 | 0.25382 | 716.06 | 700 | 1.022943 | 0.9949838 | 230 | 250 | L1003
8 | 1.4584 | 0.0678 | 14.29232 | 0.66444 | 814.34 | 800 | 1.017925 | 0.9901031 | 228 | 250 | L1003
9 | 2.24 | 0.118 | 21.952 | 1.1564 | 911.82 | 900 | 1.013133 | 0.9854424 | 227 | 250 | L1003
10 | 3.1214 | 0.136 | 30.58972 | 1.3328 | 1003.21 | 1000 | 1.00321 | 0.9757903 |  | 250 | L1003
11 | 4.3053 | 0.1853 | 42.19194 | 1.81594 | 1090.6 | 1100 | 0.9914545 | 0.9643561 |  | 250 | L1003
12 | 5.4437 | 0.1886 | 53.34826 | 1.84828 | 1162.03 | 1200 | 0.9683583 | 0.9418912 |  | 250 | L1003
13 | 6.2332 | 0.1576 | 61.08536 | 1.54448 | 1210.54 | 1300 | 0.9311846 | 0.9057335 |  | 250 | L1003
1 | 0.6781 | 0.102 | 6.64538 | 0.9996 | 102.81 | 100 | 1.0281 | 1 | 190 | 190 | L3001
2 | 1.3302 | 0.0504 | 13.03596 | 0.49392 | 204.16 | 200 | 1.0208 | 0.9928995 | 190 | 190 | L3001
3 | 1.8318 | 0.0512 | 17.95164 | 0.50176 | 304.9 | 300 | 1.016333 | 0.9885549 | 188 | 190 | L3001
4 | 2.3706 | 0.059 | 23.23188 | 0.5782 | 404.69 | 400 | 1.011725 | 0.9840726 | 184 | 190 | L3001
5 | 3.0347 | 0.0725 | 29.74006 | 0.7105 | 502.83 | 500 | 1.00566 | 0.9781733 | 180 | 190 | L3001
6 | 4.8946 | 0.2662 | 47.96708 | 2.60876 | 588.28 | 600 | 0.9804667 | 0.9536686 | 180 | 190 | L3001
7 | 5.7644 | 0.5428 | 56.49112 | 5.31944 | 618.06 | 700 | 0.8829429 | 0.8588103 | 180 | 190 | L3001
1 | 0.5759 | 0.0495 | 5.64382 | 0.4851 | 102.44 | 100 | 1.0244 | 1 | 210 | 210 | L3001
2 | 0.8935 | 0.0263 | 8.7563 | 0.25774 | 204.64 | 200 | 1.0232 | 0.9988286 | 210 | 210 | L3001
3 | 1.2217 | 0.0341 | 11.97266 | 0.33418 | 306.36 | 300 | 1.0212 | 0.9968762 | 209 | 210 | L3001
4 | 1.5979 | 0.0344 | 15.65942 | 0.33712 | 407.62 | 400 | 1.01905 | 0.9947774 | 204 | 210 | L3001
5 | 2.0145 | 0.0466 | 19.7421 | 0.45668 | 507.46 | 500 | 1.01492 | 0.9907458 | 200 | 210 | L3001
6 | 2.5941 | 0.0706 | 25.42218 | 0.69188 | 605.65 | 600 | 1.009417 | 0.9853736 | 198 | 210 | L3001
7 | 3.9973 | 0.1822 | 39.17354 | 1.78556 | 695.11 | 700 | 0.9930143 | 0.9693619 |  | 210 | L3001
8 | 5.7895 | 0.2452 | 56.7371 | 2.40296 | 770.6 | 800 | 0.96325 | 0.9403065 |  | 210 | L3001
1 | 0.3608 | 0.0253 | 3.53584 | 0.24794 | 102.86 | 100 | 1.0286 | 1 | 230 | 230 | L3001
2 | 0.6174 | 0.0297 | 6.05052 | 0.29106 | 205.2 | 200 | 1.026 | 0.9974723 | 230 | 230 | L3001
3 | 0.8705 | 0.0224 | 8.5309 | 0.21952 | 307.35 | 300 | 1.0245 | 0.996014 | 227 | 230 | L3001
4 | 1.1159 | 0.0221 | 10.93582 | 0.21658 | 408.47 | 400 | 1.021175 | 0.9927815 | 223 | 230 | L3001
5 | 1.4063 | 0.0317 | 13.78174 | 0.31066 | 510.24 | 500 | 1.02048 | 0.9921058 | 219 | 230 | L3001
6 | 1.7396 | 0.0367 | 17.04808 | 0.35966 | 610.22 | 600 | 1.017033 | 0.9887549 | 215 | 230 | L3001
7 | 2.3326 | 0.0843 | 22.85948 | 0.82614 | 709.12 | 700 | 1.013029 | 0.9848615 | 212 | 230 | L3001
8 | 3.5207 | 0.1473 | 34.50286 | 1.44354 | 799.57 | 800 | 0.9994625 | 0.9716727 |  | 230 | L3001
9 | 5.0505 | 0.2049 | 49.4949 | 2.00802 | 883.28 | 900 | 0.9814222 | 0.954134 |  | 230 | L3001
10 | 6.5011 | 0.2836 | 63.71078 | 2.77928 | 937.44 | 1000 | 0.93744 | 0.9113747 |  | 230 | L3001
1 | 0.2381 | 0.0325 | 2.33338 | 0.3185 | 102.81 | 100 | 1.0281 | 1 | 250 | 250 | L3001
2 | 0.4161 | 0.0279 | 4.07778 | 0.27342 | 205.39 | 200 | 1.02695 | 0.9988814 | 250 | 250 | L3001
3 | 0.6067 | 0.0192 | 5.94566 | 0.18816 | 307.4 | 300 | 1.024667 | 0.9966605 | 248 | 250 | L3001
4 | 0.8063 | 0.0195 | 7.90174 | 0.1911 | 409.13 | 400 | 1.022825 | 0.9948692 | 244 | 250 | L3001
5 | 1.0155 | 0.0196 | 9.9519 | 0.19208 | 510.76 | 500 | 1.02152 | 0.9935998 | 238 | 250 | L3001
6 | 1.2619 | 0.028 | 12.36662 | 0.2744 | 612.96 | 600 | 1.0216 | 0.9936777 | 234 | 250 | L3001
7 | 1.5957 | 0.0385 | 15.63786 | 0.3773 | 712.23 | 700 | 1.017471 | 0.9896619 | 231 | 250 | L3001
8 | 2.2486 | 0.0898 | 22.03628 | 0.88004 | 809.67 | 800 | 1.0120875 | 0.9844252 |  | 250 | L3001
9 | 3.2662 | 0.1423 | 32.00876 | 1.39454 | 900.4 | 900 | 1.000444 | 0.9731003 |  | 250 | L3001
10 | 4.5195 | 0.1671 | 44.2911 | 1.63758 | 988.63 | 1000 | 0.98863 | 0.9616088 |  | 250 | L3001
11 | 5.8555 | 0.1999 | 57.3839 | 1.95902 | 1058.37 | 1100 | 0.9621545 | 0.935857 |  | 250 | L3001
1 | 0.8104 | 0.0295 | 7.94192 | 0.2891 | 102.44 | 100 | 1.0244 | 1 |  | 190 | L3003
2 | 1.2581 | 0.0078 | 12.32938 | 0.07644 | 203.97 | 200 | 1.01985 | 0.9955584 |  | 190 | L3003
3 | 1.6862 | 0.0183 | 16.52476 | 0.17934 | 304.43 | 300 | 1.014767 | 0.9905961 |  | 190 | L3003
4 | 2.2845 | 0.0112 | 22.3881 | 0.10976 | 402.9 | 400 | 1.00725 | 0.9832585 |  | 190 | L3003
5 | 2.7284 | 0.0253 | 26.73832 | 0.24794 | 498.35 | 500 | 0.9967 | 0.9729598 |  | 190 | L3003
6 | 4.0403 | 0.0619 | 39.59494 | 0.60662 | 567.71 | 600 | 0.9461833 | 0.9236464 |  | 190 | L3003
7 | 4.2633 | 0.2009 | 41.78034 | 1.96882 | 575.54 | 700 | 0.8222 | 0.8026162 |  | 190 | L3003
1 | 0.5791 | 0.0385 | 5.67518 | 0.3773 | 102.53 | 100 | 1.0253 | 1 |  | 210 | L3003
2 | 0.8796 | 0.0261 | 8.62008 | 0.25578 | 204.45 | 200 | 1.02225 | 0.9970253 |  | 210 | L3003
3 | 1.1666 | 0.0379 | 11.43268 | 0.37142 | 305.89 | 300 | 1.019633 | 0.9944732 |  | 210 | L3003
4 | 1.4896 | 0.0311 | 14.59808 | 0.30478 | 406.39 | 400 | 1.015975 | 0.9909051 |  | 210 | L3003
5 | 1.8058 | 0.0352 | 17.69684 | 0.34496 | 505.85 | 500 | 1.0117 | 0.9867356 |  | 210 | L3003
6 | 2.2398 | 0.0539 | 21.95004 | 0.52822 | 604.04 | 600 | 1.006733 | 0.9818915 |  | 210 | L3003
7 | 3.3872 | 0.1503 | 33.19456 | 1.47294 | 686.99 | 700 | 0.9814143 | 0.9571972 |  | 210 | L3003
1 | 0.3772 | 0.0367 | 3.69656 | 0.35966 | 102.95 | 100 | 1.0295 | 1 |  | 230 | L3003
2 | 0.582 | 0.0248 | 5.7036 | 0.24304 | 204.97 | 200 | 1.02485 | 0.9954832 |  | 230 | L3003
3 | 0.8084 | 0.0233 | 7.92232 | 0.22834 | 307.12 | 300 | 1.023733 | 0.9943986 |  | 230 | L3003
4 | 1.0306 | 0.0236 | 10.09988 | 0.23128 | 409.03 | 400 | 1.022575 | 0.9932734 |  | 230 | L3003
5 | 1.2813 | 0.0287 | 12.55674 | 0.28126 | 509.68 | 500 | 1.01936 | 0.9901506 |  | 230 | L3003
6 | 1.5582 | 0.0403 | 15.27036 | 0.39494 | 609.99 | 600 | 1.01665 | 0.9875182 |  | 230 | L3003
7 | 2.0982 | 0.0747 | 20.56236 | 0.73206 | 708.04 | 700 | 1.011486 | 0.9825019 |  | 230 | L3003
8 | 3.1813 | 0.1457 | 31.17674 | 1.42786 | 796.32 | 800 | 0.9954 | 0.9668771 |  | 230 | L3003
9 | 4.2982 | 0.1336 | 42.12236 | 1.30928 | 869.64 | 900 | 0.9662667 | 0.9385786 |  | 230 | L3003
1 | 0.2428 | 0.0216 | 2.37944 | 0.21168 | 102.77 | 100 | 1.0277 | 1 |  | 250 | L3003
2 | 0.4083 | 0.0163 | 4.00134 | 0.15974 | 205.34 | 200 | 1.0267 | 0.999027 |  | 250 | L3003
3 | 0.58 | 0.02 | 5.684 | 0.196 | 307.16 | 300 | 1.023867 | 0.99627 |  | 250 | L3003
4 | 0.7575 | 0.02 | 7.4235 | 0.196 | 409.55 | 400 | 1.023875 | 0.9962781 |  | 250 | L3003
5 | 0.9352 | 0.0192 | 9.16496 | 0.18816 | 510.29 | 500 | 1.02058 | 0.9930719 |  | 250 | L3003
6 | 1.1537 | 0.0265 | 11.30626 | 0.2597 | 611.36 | 600 | 1.018933 | 0.9914696 |  | 250 | L3003
7 | 1.4019 | 0.0347 | 13.73862 | 0.34006 | 711.39 | 700 | 1.016271 | 0.9888795 |  | 250 | L3003
8 | 2.0253 | 0.0868 | 19.84794 | 0.85064 | 807.69 | 800 | 1.0096125 | 0.9824 |  | 250 | L3003
9 | 2.9461 | 0.119 | 28.87178 | 1.1662 | 898.42 | 900 | 0.9982444 | 0.9713384 |  | 250 | L3003
10 | 3.9665 | 0.1328 | 38.8717 | 1.30144 | 976.08 | 1000 | 0.97608 | 0.9497713 |  | 250 | L3003
11 | 4.6365 | 0.137 | 45.4377 | 1.3426 | 1027.61 | 1100 | 0.9341909 | 0.9090113 |  | 250 | L3003
12 | 4.7897 | 0.1976 | 46.93906 | 1.93648 | 1044.74 | 1200 | 0.8706167 | 0.8471506 |  | 250 | L3003
13 | 4.6997 | 0.2101 | 46.05706 | 2.05898 | 1047.71 | 1300 | 0.8059308 | 0.7842082 |  | 250 | L3003
1 | 0.4851 | 0.0042 | 4.75398 | 0.04116 | 102.529 | 100 | 1.02529 | 1 | 190 | 190 | Bambu PLA
2 | 0.755 | 0.0207 | 7.399 | 0.20286 | 204.824 | 200 | 1.02412 | 0.9988589 | 190 | 190 | Bambu PLA
3 | 0.9971 | 0.0212 | 9.77158 | 0.20776 | 307.117 | 300 | 1.023723 | 0.998472 | 189 | 190 | Bambu PLA
4 | 1.2497 | 0.0199 | 12.24706 | 0.19502 | 409.222 | 400 | 1.023055 | 0.9978201 | 186 | 190 | Bambu PLA
5 | 1.5314 | 0.0305 | 15.00772 | 0.2989 | 509.629 | 500 | 1.019258 | 0.9941168 | 182 | 190 | Bambu PLA
6 | 1.8575 | 0.0402 | 18.2035 | 0.39396 | 609.563 | 600 | 1.015938 | 0.990879 | 179 | 190 | Bambu PLA
7 | 2.4987 | 0.1006 | 24.48726 | 0.98588 | 707.422 | 700 | 1.010603 | 0.9856751 | 177 | 190 | Bambu PLA
8 | 3.966 | 0.2265 | 38.8668 | 2.2197 | 793.626 | 800 | 0.9920325 | 0.9675628 |  | 190 | Bambu PLA
9 | 6.1638 | 0.4249 | 60.40524 | 4.16402 | 833.967 | 900 | 0.92663 | 0.9037736 |  | 190 | Bambu PLA
1 | 0.3761 | 0.0857 | 3.68578 | 0.83986 | 103.1 | 100 | 1.031 | 1 | 210 | 210 | Bambu PLA
2 | 0.4758 | 0.0148 | 4.66284 | 0.14504 | 205.77 | 200 | 1.02885 | 0.9979146 | 210 | 210 | Bambu PLA
3 | 0.6464 | 0.0233 | 6.33472 | 0.22834 | 308.3 | 300 | 1.027667 | 0.9967669 | 206 | 210 | Bambu PLA
4 | 0.8224 | 0.0159 | 8.05952 | 0.15582 | 410.68 | 400 | 1.0267 | 0.9958293 | 203 | 210 | Bambu PLA
5 | 1.0147 | 0.0228 | 9.94406 | 0.22344 | 511.66 | 500 | 1.02332 | 0.9925509 | 198 | 210 | Bambu PLA
6 | 1.2393 | 0.0275 | 12.14514 | 0.2695 | 613.95 | 600 | 1.02325 | 0.992483 | 196 | 210 | Bambu PLA
7 | 1.4974 | 0.0346 | 14.67452 | 0.33908 | 714.55 | 700 | 1.020786 | 0.9900928 | 192 | 210 | Bambu PLA
8 | 2.0182 | 0.0804 | 19.77836 | 0.78792 | 813.21 | 800 | 1.0165125 | 0.9859481 |  | 210 | Bambu PLA
9 | 2.9968 | 0.1506 | 29.36864 | 1.47588 | 906.44 | 900 | 1.007156 | 0.9768725 |  | 210 | Bambu PLA
10 | 4.4342 | 0.2142 | 43.45516 | 2.09916 | 985.19 | 1000 | 0.98519 | 0.9555674 |  | 210 | Bambu PLA
11 | 6.0506 | 0.2406 | 59.29588 | 2.35788 | 1034.45 | 1100 | 0.9404091 | 0.912133 |  | 210 | Bambu PLA
1 | 0.1909 | 0.0327 | 1.87082 | 0.32046 | 103.05 | 100 | 1.0305 | 1 | 230 | 230 | Bambu PLA
2 | 0.3101 | 0.019 | 3.03898 | 0.1862 | 205.91 | 200 | 1.02955 | 0.9990781 | 230 | 230 | Bambu PLA
3 | 0.4317 | 0.0142 | 4.23066 | 0.13916 | 308.39 | 300 | 1.027967 | 0.9975416 | 227 | 230 | Bambu PLA
4 | 0.5724 | 0.012 | 5.60952 | 0.1176 | 411.16 | 400 | 1.0279 | 0.997477 | 223 | 230 | Bambu PLA
5 | 0.7113 | 0.0155 | 6.97074 | 0.1519 | 513.03 | 500 | 1.02606 | 0.9956914 | 218 | 230 | Bambu PLA
6 | 0.8759 | 0.0227 | 8.58382 | 0.22246 | 615.6 | 600 | 1.026 | 0.9956332 | 214 | 230 | Bambu PLA
7 | 1.058 | 0.0239 | 10.3684 | 0.23422 | 716.76 | 700 | 1.023943 | 0.9936369 | 212 | 230 | Bambu PLA
8 | 1.3036 | 0.034 | 12.77528 | 0.3332 | 818.11 | 800 | 1.0226375 | 0.9923702 | 210 | 230 | Bambu PLA
9 | 1.7466 | 0.0685 | 17.11668 | 0.6713 | 916.96 | 900 | 1.018844 | 0.9886894 | 209 | 230 | Bambu PLA
10 | 2.5765 | 0.117 | 25.2497 | 1.1466 | 1010.95 | 1000 | 1.01095 | 0.9810286 |  | 230 | Bambu PLA
11 | 3.6945 | 0.1724 | 36.2061 | 1.68952 | 1098.38 | 1100 | 0.9985273 | 0.9689736 |  | 230 | Bambu PLA
12 | 5.0224 | 0.2011 | 49.21952 | 1.97078 | 1167.27 | 1200 | 0.972725 | 0.943935 |  | 230 | Bambu PLA
13 | 6.3043 | 0.2359 | 61.78214 | 2.31182 | 1207.19 | 1300 | 0.9286077 | 0.9011234 |  | 230 | Bambu PLA
1 | 0.0822 | 0.0054 | 0.80556 | 0.05292 | 103.05 | 100 | 1.0305 | 1 | 250 | 250 | Bambu PLA
2 | 0.1887 | 0.0171 | 1.84926 | 0.16758 | 205.96 | 200 | 1.0298 | 0.9993207 | 250 | 250 | Bambu PLA
3 | 0.2977 | 0.0102 | 2.91746 | 0.09996 | 309.05 | 300 | 1.030167 | 0.9996765 | 248 | 250 | Bambu PLA
4 | 0.4076 | 0.0106 | 3.99448 | 0.10388 | 411.63 | 400 | 1.029075 | 0.9986172 | 243 | 250 | Bambu PLA
5 | 0.5077 | 0.0112 | 4.97546 | 0.10976 | 514.35 | 500 | 1.0287 | 0.9982533 | 238 | 250 | Bambu PLA
6 | 0.6229 | 0.0116 | 6.10442 | 0.11368 | 617.44 | 600 | 1.029067 | 0.9986091 | 234 | 250 | Bambu PLA
7 | 0.7631 | 0.0196 | 7.47838 | 0.19208 | 719.83 | 700 | 1.028329 | 0.9978928 | 231 | 250 | Bambu PLA
8 | 0.9473 | 0.0301 | 9.28354 | 0.29498 | 822.31 | 800 | 1.0278875 | 0.9974648 | 229 | 250 | Bambu PLA
9 | 1.1736 | 0.0363 | 11.50128 | 0.35574 | 924.51 | 900 | 1.027233 | 0.99683 | 225 | 250 | Bambu PLA
10 | 1.6588 | 0.0838 | 16.25624 | 0.82124 | 1022.89 | 1000 | 1.02289 | 0.9926152 | 225 | 250 | Bambu PLA
11 | 2.3431 | 0.1094 | 22.96238 | 1.07212 | 1118.58 | 1100 | 1.016891 | 0.9867937 |  | 250 | Bambu PLA
12 | 3.3117 | 0.1807 | 32.45466 | 1.77086 | 1205.02 | 1200 | 1.004183 | 0.9744622 |  | 250 | Bambu PLA
13 | 4.5313 | 0.2236 | 44.40674 | 2.19128 | 1278.67 | 1300 | 0.9835923 | 0.9544806 |  | 250 | Bambu PLA
14 | 5.7081 | 0.8734 | 55.93938 | 8.55932 | 1324.16 | 1400 | 0.9458286 | 0.9178346 |  | 250 | Bambu PLA
1 | 0.4758 | 0.0962 | 4.66284 | 0.94276 | 103.38 | 100 | 1.0338 | 1 | 190 | 190 | Esun PLA
2 | 0.8748 | 0.028 | 8.57304 | 0.2744 | 205.86 | 200 | 1.0293 | 0.9956471 | 190 | 190 | Esun PLA
3 | 1.2149 | 0.0385 | 11.90602 | 0.3773 | 308.34 | 300 | 1.0278 | 0.9941962 | 188 | 190 | Esun PLA
4 | 1.5461 | 0.0305 | 15.15178 | 0.2989 | 411.25 | 400 | 1.028125 | 0.9945105 | 186 | 190 | Esun PLA
5 | 1.9033 | 0.0346 | 18.65234 | 0.33908 | 511.14 | 500 | 1.02228 | 0.9888566 | 184 | 190 | Esun PLA
6 | 2.2968 | 0.0396 | 22.50864 | 0.38808 | 611.36 | 600 | 1.018933 | 0.9856194 | 181 | 190 | Esun PLA
7 | 3.0887 | 0.1086 | 30.26926 | 1.06428 | 706.67 | 700 | 1.009529 | 0.9765221 | 179 | 190 | Esun PLA
8 | 4.5962 | 0.2138 | 45.04276 | 2.09524 | 786.31 | 800 | 0.9828875 | 0.9507521 |  | 190 | Esun PLA
1 | 0.3753 | 0.0555 | 3.67794 | 0.5439 | 103.05 | 100 | 1.0305 | 1 | 210 | 210 | Esun PLA
2 | 0.5329 | 0.0116 | 5.22242 | 0.11368 | 206.29 | 200 | 1.03145 | 1.000922 | 210 | 210 | Esun PLA
3 | 0.7348 | 0.0187 | 7.20104 | 0.18326 | 309.19 | 300 | 1.030633 | 1.000129 | 209 | 210 | Esun PLA
4 | 0.9592 | 0.0209 | 9.40016 | 0.20482 | 411.25 | 400 | 1.028125 | 0.9976953 | 206 | 210 | Esun PLA
5 | 1.1861 | 0.021 | 11.62378 | 0.2058 | 513.03 | 500 | 1.02606 | 0.9956914 | 202 | 210 | Esun PLA
6 | 1.4749 | 0.0349 | 14.45402 | 0.34202 | 614.66 | 600 | 1.024433 | 0.9941129 | 199 | 210 | Esun PLA
7 | 1.8075 | 0.036 | 17.7135 | 0.3528 | 715.4 | 700 | 1.022 | 0.9917516 | 196 | 210 | Esun PLA
8 | 2.4408 | 0.0855 | 23.91984 | 0.8379 | 811.41 | 800 | 1.0142625 | 0.9842431 | 195 | 210 | Esun PLA
9 | 3.4653 | 0.1331 | 33.95994 | 1.30438 | 902.81 | 900 | 1.003122 | 0.9734325 |  | 210 | Esun PLA
10 | 4.8731 | 0.2072 | 47.75638 | 2.03056 | 976.65 | 1000 | 0.97665 | 0.9477438 |  | 210 | Esun PLA
11 | 6.2513 | 0.1937 | 61.26274 | 1.89826 | 1026.1 | 1100 | 0.9328182 | 0.9052093 |  | 210 | Esun PLA
1 | 0.2107 | 0.0268 | 2.06486 | 0.26264 | 103.24 | 100 | 1.0324 | 1 | 230 | 230 | Esun PLA
2 | 0.3305 | 0.0134 | 3.2389 | 0.13132 | 206.19 | 200 | 1.03095 | 0.9985955 | 230 | 230 | Esun PLA
3 | 0.4758 | 0.0125 | 4.66284 | 0.1225 | 309.85 | 300 | 1.032833 | 1.00042 | 229 | 230 | Esun PLA
4 | 0.6313 | 0.0173 | 6.18674 | 0.16954 | 411.77 | 400 | 1.029425 | 0.9971184 | 225 | 230 | Esun PLA
5 | 0.7911 | 0.0159 | 7.75278 | 0.15582 | 515.39 | 500 | 1.03078 | 0.9984308 | 220 | 230 | Esun PLA
6 | 0.969 | 0.0191 | 9.4962 | 0.18718 | 616.97 | 600 | 1.028283 | 0.9960125 | 217 | 230 | Esun PLA
7 | 1.1906 | 0.0256 | 11.66788 | 0.25088 | 718.32 | 700 | 1.026171 | 0.9939669 | 214 | 230 | Esun PLA
8 | 1.5064 | 0.0366 | 14.76272 | 0.35868 | 818.73 | 800 | 1.0234125 | 0.9912946 |  | 230 | Esun PLA
9 | 2.0513 | 0.072 | 20.10274 | 0.7056 | 916.87 | 900 | 1.018744 | 0.986773 |  | 230 | Esun PLA
10 | 2.811 | 0.0983 | 27.5478 | 0.96334 | 1012.79 | 1000 | 1.01279 | 0.9810054 |  | 230 | Esun PLA
11 | 3.9277 | 0.163 | 38.49146 | 1.5974 | 1096.17 | 1100 | 0.9965182 | 0.9652443 |  | 230 | Esun PLA
12 | 5.1329 | 0.1943 | 50.30242 | 1.90414 | 1167.27 | 1200 | 0.972725 | 0.9421978 |  | 230 | Esun PLA
13 | 6.1279 | 0.2444 | 60.05342 | 2.39512 | 1213.79 | 1300 | 0.9336846 | 0.9043826 |  | 230 | Esun PLA
1 | 0.111 | 0.0037 | 1.0878 | 0.03626 | 103.33 | 100 | 1.0333 | 1 | 250 | 250 | Esun PLA
2 | 0.2063 | 0.0118 | 2.02174 | 0.11564 | 206.81 | 200 | 1.03405 | 1.000726 | 250 | 250 | Esun PLA
3 | 0.31 | 0.0084 | 3.038 | 0.08232 | 309.81 | 300 | 1.0327 | 0.9994193 | 248 | 250 | Esun PLA
4 | 0.4263 | 0.0145 | 4.17774 | 0.1421 | 412.76 | 400 | 1.0319 | 0.9986451 | 243 | 250 | Esun PLA
5 | 0.5465 | 0.0128 | 5.3557 | 0.12544 | 514.91 | 500 | 1.02982 | 0.9966321 | 238 | 250 | Esun PLA
6 | 0.6732 | 0.0129 | 6.59736 | 0.12642 | 618.58 | 600 | 1.030967 | 0.9977419 | 233 | 250 | Esun PLA
7 | 0.8346 | 0.0199 | 8.17908 | 0.19502 | 719.59 | 700 | 1.027986 | 0.994857 | 231 | 250 | Esun PLA
8 | 1.0437 | 0.0278 | 10.22826 | 0.27244 | 821.13 | 800 | 1.0264125 | 0.9933345 | 229 | 250 | Esun PLA
9 | 1.3473 | 0.0432 | 13.20354 | 0.42336 | 922.01 | 900 | 1.024456 | 0.9914406 |  | 250 | Esun PLA
10 | 1.8073 | 0.0642 | 17.71154 | 0.62916 | 1021.62 | 1000 | 1.02162 | 0.9886964 |  | 250 | Esun PLA
11 | 2.4536 | 0.093 | 24.04528 | 0.9114 | 1115.7 | 1100 | 1.014273 | 0.9815859 |  | 250 | Esun PLA
12 | 3.279 | 0.1315 | 32.1342 | 1.2887 | 1207.14 | 1200 | 1.00595 | 0.9735314 |  | 250 | Esun PLA
13 | 4.2499 | 0.1512 | 41.64902 | 1.48176 | 1288.77 | 1300 | 0.9913615 | 0.9594131 |  | 250 | Esun PLA
14 | 5.1143 | 1.0429 | 50.12014 | 10.22042 | 1352.23 | 1400 | 0.9658786 | 0.9347514 |  | 250 | Esun PLA
15 | 6.2833 | 0.166 | 61.57634 | 1.6268 | 1393.23 | 1500 | 0.92882 | 0.8988871 |  | 250 | Esun PLA